## CharcreteMixes
Material | Bulk density, dry | Particle density, dry | Total porosity | Internal porosity | Biochar C content | key
Cement, Portland | 1440 | 3130.435 | 54% | 0% | 0 | ('material', '4d1222652c73460ebc073db10653a50f_copy13')
Cement, fly ash 25% | 1440 | 3130.435 | 54% | 0% | 0 | ('material', '4d1222652c73460ebc073db10653a50f_copy10')
Sand | 1600 | 2670 | 40.07% | 0% | 0 | ('material', '4d1222652c73460ebc073db10653a50f_copy3')
Gravel | 1522 | 2670 | 43% | 0% | 0 | ('material', '4d1222652c73460ebc073db10653a50f_copy8')
Crushed rock 0-16/25 | 1700 | 2741.935 | 38% | 0% | 0 | ('material', '4d1222652c73460ebc073db10653a50f_copy1')
Macadam 8-32 | 1400 | 2745.098 | 49% | 0% | 0 | ('material', '4d1222652c73460ebc073db10653a50f_copy2')
Clay | 1600 | 2666.667 | 40% | 0% | 0 | NA
LECA, 8-20 mm | 320 | 2666.667 | 88% | 41% | 0 | ('material', '4d1222652c73460ebc073db10653a50f_copy5')
Biochar 1 - ETC/Hjälm | 194 | 1700 | 88.59% | 33.59% | 0.916 | ('pro_biochar', '6bedad3b18634235a2f69378c4981e91_copy5')
Biochar 2 - Skånefrö | 376 | 1600 | 76.5% | 33.5% | 0.647 | ('pro_biochar', '6bedad3b18634235a2f69378c4981e91_copy6')
Biochar 3 - Circular Carbon | 165 | 1900 | 91.32% | 31.32% | 0.646 | ('pro_biochar', '6bedad3b18634235a2f69378c4981e91_copy6')
Biochar 4 - VegTech/Envigas | 500 | 1800 | 72.22% | 29.22% | 0.934 | ('pro_biochar', '6bedad3b18634235a2f69378c4981e91_copy5')
Water | 1000 | 1000 | 0% | 0% | 0 | ('background-system', 'd6a50b679dcd88daea80e9f6f6d5ef43_copy1')
Biochar 1 | 500 | 1800 | 72.22% | 27.22% | 0.934 | ('pro_biochar', '6bedad3b18634235a2f69378c4981e91_copy5')
Biochar 2 | 500 | 1800 | 72.22% | 27.22% | 0.934 | ('pro_biochar', '6bedad3b18634235a2f69378c4981e91_copy4')
Biochar 3 | 242 | 1660 | 85.42% | 40.42% | 0.699 | ('pro_biochar', '6bedad3b18634235a2f69378c4981e91_copy6')
Biochar 4 | 242 | 1660 | 85.42% | 40.42% | 0.699 | ('pro_biochar', '6bedad3b18634235a2f69378c4981e91_copy7')
Biochar 5 | 194 | 1700 | 88.59% | 43.59% | 0.916 | ('pro_biochar', '6bedad3b18634235a2f69378c4981e91_copy8')
Biochar 6 | 194 | 1700 | 88.59% | 43.59% | 0.916 | ('pro_biochar', '6bedad3b18634235a2f69378c4981e91_copy9')
Biochar 7 | 270 | 1660 | 83.73% | 38.73% | 0.816 | ('pro_biochar', '6bedad3b18634235a2f69378c4981e91_copy10')
Biochar 8 | 376 | 1600 | 76.5% | 31.5% | 0.647 | ('pro_biochar', '6bedad3b18634235a2f69378c4981e91_copy12')