## SoilMixes
Material | Bulk density, dry | Particle density, dry | Total porosity | Bulk porosity [assumed] | Internal porosity | Biochar C content | key
Pumice | 400 | 2666.667 | 85% | 45% | 40% | 0 | ('material', '57802704acee9e524e4365da2ebb18c6_copy1')
Horticultural peat | 100 | 166.6667 | 40% | 40% | 0% | 0 | ('material', '13b5adce3e324474b5ca220e56f6154b')
Sand | 1600 | 2670 | 40.07% | 40.07% | 0% | 0 | ('material', '4d1222652c73460ebc073db10653a50f_copy3')
Gravel | 1522 | 2670 | 43% | 43% | 0% | 0 | ('material', '4d1222652c73460ebc073db10653a50f_copy8')
Crushed rock 0-16/25 | 1700 | 2741.935 | 38% | 38% | 0% | 0 | ('material', '4d1222652c73460ebc073db10653a50f_copy8')
Macadam 2-11 | 1300 | 2750 | 52.73% | 52.73% | 0% | 0 | ('material', '4d1222652c73460ebc073db10653a50f_copy16')
Macadam 8-32 | 1400 | 2750 | 49.09% | 49.09% | 0% | 0 | ('material', '4d1222652c73460ebc073db10653a50f_copy2')
Macadam 32-64 | 1430 | 2750 | 48% | 48% | 0% | 0 | ('material', '4d1222652c73460ebc073db10653a50f_copy1')
Clay | 1600 | 2666.667 | 40% | 40% | 0% | 0 | NA
LECA 8-20 | 320 | 2666.667 | 88% | 45% | 43% | 0 | ('material', '4d1222652c73460ebc073db10653a50f_copy5')
Biochar 1 - ETC/Edv | 194 | 1700 | 88.59% | 45% | 43.59% | 0.916 | ('pro_biochar', '6bedad3b18634235a2f69378c4981e91_copy5')
Biochar 2 - Skanefro | 376 | 1600 | 76.5% | 45% | 31.5% | 0.647 | ('pro_biochar', '6bedad3b18634235a2f69378c4981e91_copy6')
Biochar 3 - Circular Carbon | 165 | 1900 | 91.32% | 45% | 46.32% | 0.646 | ('pro_biochar', '6bedad3b18634235a2f69378c4981e91_copy6')
Biochar 4 - VegTech | 500 | 1800 | 72.22% | 45% | 27.22% | 0.934 | ('pro_biochar', '6bedad3b18634235a2f69378c4981e91_copy5')
Compost | 400 | 571.4286 | 30% | 30% | 0% | 0 | ('material', '4d1222652c73460ebc073db10653a50f_copy7')
Water | 1000 | 1000 | 0% | 0% | 0% | 0 | NA

## SoilMixes_7bc
Material | Bulk density, dry | Particle density, dry | Total porosity | Bulk porosity [assumed] | Internal porosity | Biochar C content | key
Pumice | 400 | 2666.667 | 85% | 45% | 40% | 0 | ('material', '57802704acee9e524e4365da2ebb18c6_copy1')
Horticultural peat | 180 | 1500 | 88% | 44% | 44% | 0 | ('material', '13b5adce3e324474b5ca220e56f6154b')
Sand | 1600 | 2670 | 40.07% | 40.07% | 0% | 0 | ('material', '4d1222652c73460ebc073db10653a50f_copy3')
Gravel | 1522 | 2670 | 43% | 43% | 0% | 0 | ('material', '4d1222652c73460ebc073db10653a50f_copy8')
Crushed rock 0-16/25 | 1700 | 2741.935 | 38% | 38% | 0% | 0 | ('material', '4d1222652c73460ebc073db10653a50f_copy22')
Macadam 2-11 | 1300 | 2750 | 52.73% | 52.73% | 0% | 0 | ('material', '4d1222652c73460ebc073db10653a50f_copy16')
Macadam 8-32 | 1400 | 2750 | 49.09% | 49.09% | 0% | 0 | ('material', '4d1222652c73460ebc073db10653a50f_copy2')
Macadam 32-64 | 1430 | 2750 | 48% | 48% | 0% | 0 | ('material', '4d1222652c73460ebc073db10653a50f_copy1')
Clay | 1200 | 2660 | 54.89% | 54.89% | 0% | 0 | NA
LECA 8-20 | 320 | 2666.667 | 88% | 45% | 43% | 0 | ('material', '4d1222652c73460ebc073db10653a50f_copy5')
Biochar 1 | 500 | 1800 | 72.22% | 45% | 27.22% | 0.934 | ('pro_biochar', '6bedad3b18634235a2f69378c4981e91_copy5')
Biochar 2 | 500 | 1800 | 72.22% | 45% | 27.22% | 0.934 | ('pro_biochar', '6bedad3b18634235a2f69378c4981e91_copy4')
Biochar 3 | 242 | 1660 | 85.42% | 45% | 40.42% | 0.699 | ('pro_biochar', '6bedad3b18634235a2f69378c4981e91_copy6')
Biochar 4 | 242 | 1660 | 85.42% | 45% | 40.42% | 0.699 | ('pro_biochar', '6bedad3b18634235a2f69378c4981e91_copy7')
Biochar 5 | 194 | 1700 | 88.59% | 45% | 43.59% | 0.916 | ('pro_biochar', '6bedad3b18634235a2f69378c4981e91_copy8')
Biochar 6 | 194 | 1700 | 88.59% | 45% | 43.59% | 0.916 | ('pro_biochar', '6bedad3b18634235a2f69378c4981e91_copy9')
Biochar 7 | 270 | 1660 | 83.73% | 45% | 38.73% | 0.816 | ('pro_biochar', '6bedad3b18634235a2f69378c4981e91_copy10')
Biochar 8 | 376 | 1600 | 76.5% | 45% | 31.5% | 0.647 | ('pro_biochar', '6bedad3b18634235a2f69378c4981e91_copy12')
Biochar 1 - ETC/Edv | 194 | 1700 | 88.59% | 45% | 43.59% | 0.916 | ('pro_biochar', '6bedad3b18634235a2f69378c4981e91_copy5')
Biochar 2 - Skanefro | 376 | 1600 | 76.5% | 45% | 31.5% | 0.647 | ('pro_biochar', '6bedad3b18634235a2f69378c4981e91_copy6')
Biochar 3 - Circular Carbon | 165 | 1900 | 91.32% | 45% | 46.32% | 0.646 | ('pro_biochar', '6bedad3b18634235a2f69378c4981e91_copy6')
Biochar 4 - VegTech | 500 | 1800 | 72.22% | 45% | 27.22% | 0.934 | ('pro_biochar', '6bedad3b18634235a2f69378c4981e91_copy5')
Compost | 400 | 571.4286 | 30% | 30% | 0% | 0 | ('material', '4d1222652c73460ebc073db10653a50f_copy7')
Water | 1000 | 1000 | 0% | 0% | 0% | 0 | NA
Note on B3: Author: 180 kg/m3 <=> 60% moiture
Note on D3: Author: IPO Peat https://iopscience.iop.org/article/10.1088/1755-1315/393/1/012056/pdf
Note on B10: Author: 1600 - clay poweder 1200 - dry caly granulated 2-6 mm form Hasselfors

## RecipesBiocharX
>> Recipes used in processes with biochar X, in manuscript version 2020-02-16
Product | kolmakadam 2-4-8 | kolmakadam 32-64 | mineral soil biochar VegTech | mineral soil ref VegTech | landscaping soil A, reference, växtjord | landscaping soil A, biochar, växtjord | landscaping soil A, reference, mineral | landscaping soil B, reference | landscaping soil B, biochar
Recipe | v-b | v-b | v-b | v-b | v-b | v-p | v-b | v-b
Final Bulk Density | 1300 | 1600 | 800 | 851.4589 | 1250 |  | 1500 | 1250
Final Porosity | 45% | 41.33% | 60.34% | 50% |  | 43.9%
Materials
Pumice |  |  | 0.4255319 | 0.4
Horticultural peat |  |  | 0.05319149 | 0.25 | 0.35 | 0.15 | 0 | 0.45
Sand |  |  |  |  | 0.35 | 0.35 | 0.7 | 0.5
Gravel
Crushed rock 0-16/25 |  |  | 0.2659574 | 0.25
Macadam 2-11 | 0.775
Macadam 8-32
Macadam 32-64 |  | 0.85
Clay |  |  |  |  | 0
LECA 8-20 |  |  | 0.106383 | 0.1 | 0.3 | 0.3 | 0.3 | 0.05
Biochar 1
Biochar 2
Biochar 3
Biochar 4
Biochar 5
Biochar 6
Biochar 7 | 0.1125 | 0.075 | 0.04255319 |  |  | 0.2
Biochar 8
Biochar 1 - ETC/Edv
Biochar 2 - Skanefro
Biochar 3 - Circular Carbon
Biochar 4 - VegTech
Compost | 0.1125 | 0.075 | 0.106383
Water
checksum | 1 | 1 | 1 | 1 | 1 | 1 |  | 1 | 0 | 0 | 0 | 0 | 0 | 0 | 0 | 0
Note on A4: Author: - mass composition with bulk density >> compo_type = 'm-b' - volume parts, with bulk density >> compo_type = 'v-b' - volume parts, with porosity >> compo_type = 'v-p'

## Calculator
[7 empty] | Recipe selector | 7 | landscaping soil A, reference, mineral | C - IF PARTS & POROSITY (v-p) |  |  |  | D - IF PARTS & BULK DENSITY (v-b) |  |  |  | A - IF MASS & BULK DENSITY (m-b)
Material | Bulk density, dry | Particle density, dry | Total porosity | Bulk porosity [assumed] | Internal porosity | Biochar C content |  | Compo-type | v-b | Mass, kg | Bulk volume, m3 | Parts Volume | % Mass | Mass, kg | Bulk volume, m3 | Parts Volume | % Mass | Mass, kg | Bulk volume, m3 | Parts Volume | % Mass
Pumice | 400 | 2666.667 | 85% | 45% | 40% | 0 |  |  | 0 | #VALUE! | - | #VALUE! | #VALUE! | 0 | 0 | 0 | 0%
Horticultural peat | 180 | 1500 | 88% | 44% | 44% | 0 |  |  | 0 | #VALUE! | - | #VALUE! | #VALUE! | 0 | 0 | 0 | 0%
Sand | 1600 | 2670 | 40.07% | 40.07% | 0% | 0 |  |  | 0.7 | #VALUE! | - | #VALUE! | #VALUE! | 1381.579 | 0.8634868 | 0.7 | 92.11%
Gravel | 1522 | 2670 | 43% | 43% | 0% | 0 |  |  | 0 | #VALUE! | - | #VALUE! | #VALUE! | 0 | 0 | 0 | 0%
Crushed rock 0-16/25 | 1700 | 2741.935 | 38% | 38% | 0% | 0 |  |  | 0 | #VALUE! | - | #VALUE! | #VALUE! | 0 | 0 | 0 | 0%
Macadam 2-11 | 1300 | 2750 | 52.73% | 52.73% | 0% | 0 |  |  | 0 | #VALUE! | - | #VALUE! | #VALUE! | 0 | 0 | 0 | 0%
Macadam 8-32 | 1400 | 2750 | 49.09% | 49.09% | 0% | 0 |  |  | 0 | #VALUE! | - | #VALUE! | #VALUE! | 0 | 0 | 0 | 0%
Macadam 32-64 | 1430 | 2750 | 48% | 48% | 0% | 0 |  |  | 0 | #VALUE! | - | #VALUE! | #VALUE! | 0 | 0 | 0 | 0%
Clay | 1200 | 2660 | 54.89% | 54.89% | 0% | 0 |  |  | 0 | #VALUE! | - | #VALUE! | #VALUE! | 0 | 0 | 0 | 0%
LECA 8-20 | 320 | 2666.667 | 88% | 45% | 43% | 0 |  |  | 0.3 | #VALUE! | - | #VALUE! | #VALUE! | 118.4211 | 0.3700658 | 0.3 | 7.895%
Biochar 1 | 500 | 1800 | 72.22% | 45% | 27.22% | 0.934 |  |  | 0 | #VALUE! | - | #VALUE! | #VALUE! | 0 | 0 | 0 | 0%
Biochar 2 | 500 | 1800 | 72.22% | 45% | 27.22% | 0.934 |  |  | 0 | #VALUE! | - | #VALUE! | #VALUE! | 0 | 0 | 0 | 0%
Biochar 3 | 242 | 1660 | 85.42% | 45% | 40.42% | 0.699 |  |  | 0 | #VALUE! | - | #VALUE! | #VALUE! | 0 | 0 | 0 | 0%
Biochar 4 | 242 | 1660 | 85.42% | 45% | 40.42% | 0.699 |  |  | 0 | #VALUE! | - | #VALUE! | #VALUE! | 0 | 0 | 0 | 0%
Biochar 5 | 194 | 1700 | 88.59% | 45% | 43.59% | 0.916 |  |  | 0 | #VALUE! | - | #VALUE! | #VALUE! | 0 | 0 | 0 | 0%
Biochar 6 | 194 | 1700 | 88.59% | 45% | 43.59% | 0.916 |  |  | 0 | #VALUE! | - | #VALUE! | #VALUE! | 0 | 0 | 0 | 0%
Biochar 7 | 270 | 1660 | 83.73% | 45% | 38.73% | 0.816 |  |  | 0 | #VALUE! | - | #VALUE! | #VALUE! | 0 | 0 | 0 | 0%
Biochar 8 | 376 | 1600 | 76.5% | 45% | 31.5% | 0.647 |  |  | 0 | #VALUE! | - | #VALUE! | #VALUE! | 0 | 0 | 0 | 0%
Biochar 1 - ETC/Edv | 194 | 1700 | 88.59% | 45% | 43.59% | 0.916 |  |  | 0 | #VALUE! | - | #VALUE! | #VALUE! | 0 | 0 | 0 | 0%
Biochar 2 - Skanefro | 376 | 1600 | 76.5% | 45% | 31.5% | 0.647 |  |  | 0 | #VALUE! | - | #VALUE! | #VALUE! | 0 | 0 | 0 | 0%
Biochar 3 - Circular Carbon | 165 | 1900 | 91.32% | 45% | 46.32% | 0.646 |  |  | 0 | #VALUE! | - | #VALUE! | #VALUE! | 0 | 0 | 0 | 0%
Biochar 4 - VegTech | 500 | 1800 | 72.22% | 45% | 27.22% | 0.934 |  |  | 0 | #VALUE! | - | #VALUE! | #VALUE! | 0 | 0 | 0 | 0%
Compost | 400 | 571.4286 | 30% | 30% | 0% | 0 |  |  | 0 | #VALUE! | - | #VALUE! | #VALUE! | 0 | 0 | 0 | 0%
Water | 1000 | 1000 | 0% | 0% | 0% | 0 |  |  | 0 | #VALUE! | - | #VALUE! | #VALUE! | 0 | 0 | 0 | 0%
[8 empty] | Target Value | 1500
[10 empty] | Final bulk density | - |  |  | Final bulk density | 1500
[10 empty] | Total porosity | - |  |  | Total porosity | 43.81%
[10 empty] | Internal porosity | - |  |  | Internal porosity | 15.91% | 27.9%
[10 empty] | aux:term | - |  |  | aux:term | 1216
[10 empty] | Total bulk volumes | - |  |  | Total bulk volumes | 1.233553

## MethodX
Compilations of formulas, from methodsX article | [8 empty] | Data from associated article
| https://doi.org/10.1016/j.mex.2020.101205 | [8 empty] | https://doi.org/10.1016/j.jenvman.2020.111588
| Preparing and characterizing repacked columns for experiments in biochar-amended soils | [8 empty] | Table 1
[10 empty] | Type | Diameter (mm) | Density (g/cm3) |  | Loss on Ignition (% g/g) | Shape Parameters∗∗ |  |  |  |  | Density (g/cm3)
[12 empty] | Skeletal | Envelope |  | Circularity | Aspect Ratio | Roundness | Solidity |  | Skeletal | Envelope
| Target biochar content, in soil mixture: volume to mass target | [8 empty] | Sand | 0.50–0.60 | 2.64 (−) | 2.64 (−) | 0.06 (−) | 0.85a (0.03) | 1.25a (0.16) | 0.81a (0.09) | 0.979a (0.006) |  | 2.64 | 2.64
|  | Volume target either particle (envelope or skeleta) or bulk density (sensitive to packing) | [7 empty] | Garnet | 0.50–0.60 | 3.74 (−) | 3.74 (−) | 0.07 (−) | 0.63b (0.12) | 1.5b (0.4) | 0.71b (0.14) | 0.90b (0.07) |  | 3.74 | 3.74
[10 empty] | Large Biochar | 1.41–2.00 | 1.2 ∗(0.3) | 0.52∗ (0.04) | 95.4 (0.4) | 0.66c (0.10) | 1.6c (0.6) | 0.67c (0.16) | 0.96c (0.02) |  | 1.2 | 0.52
[10 empty] | Medium Biochar | 0.50–0.60 | 1.2∗ (0.3) | 0.52 ∗(0.04) | 93.5 (0.3) | 0.51d (0.12) | 2.0d (1.0) | 0.57d (0.19) | 0.91d (0.04) |  | 1.2 | 0.52
|  | t_v | 20% | %, vol/vol | rho_bc | 500 | kg/m3 | wood pellet |  | Elongated Medium Biochar | 0.50–0.60 | 1.2∗ (0.3) | 0.52 ∗(0.04) | 94.5 (0.4) | 0.56e (0.12) | 2.3e (1.1) | 0.51e (0.19) | 0.92d (0.04) |  | 1.2 | 0.52
[5 empty] | rho_soil | 1600 | kg/m3 | sand |  | Small Biochar | 0.21–0.30 | 1.2 ∗(0.3) | 0.52 ∗(0.04) | 90.1 (0.7) | 0.56e (0.11) | 1.9d (0.8) | 0.60d (0.18) | 0.90b (0.04) |  | 1.2 | 0.52
[5 empty] | v_soil | 1 | m3 |  |  | ∗Biochar skeletal and envelope densities were quantified for unsieved (D < 4.75 mm) biochar and are assumed to be size-independent.
[5 empty] | v_bc | 0.25 | m3
Table 2
|  | t_m | 7.246% | % mass/mass | [5 empty] | Type | Number of Replicates | Biochar Content |  | Bulk Density (g/cm3) | Porosity (cm3/cm3) |  |  |  |  | Density (g/cm3) |  | Porosity (cm3/cm3)
[12 empty] | % g/g | % cm3/cm3 |  | Total | Inter |  | Bulk density | reduction | Skeletal | Envelope | Total | Inter | Intra | Intra-equ | Total porosity increase
[10 empty] | Sand | 2 | 0 | 0.00 | 1.64 (−) | 0.38 (−) | 0.38 (−) |  | 1.64 |  | 2.64 | 2.64 | 0.3787879 | 0.3787879 | 0 | 0
| Post-column packing properties | [8 empty] | Sand + Large Biochar | 4 | 4 | 17.5 | 1.25 (−) | 0.51 (−) | 0.45 (−) |  | 1.25 | -23.78% | 2.519084 | 2.269841 | 0.5037879 | 0.4493007 | 0.05448718 | 0.002179487 | 33%
[10 empty] | Sand + Medium Biochar | 4 | 4 | 17.5 | 1.21 (−) | 0.52 (−) | 0.47 (−) |  | 1.21 | -26.22% | 2.519084 | 2.269841 | 0.5196667 | 0.4669231 | 0.05274359 | 0.002109744 | 37.19%
|  | rho_particle | 2579.65 | kg/m3 | rho_bc_particle | 1800 | kg/m3 |  |  | Sand + Elongated Medium Biochar | 3 | 4 | 17.5 | 1.09 (−) | 0.57 (−) | 0.52 (−) |  | 1.09 | -33.54% | 2.519084 | 2.269841 | 0.567303 | 0.5197902 | 0.04751282 | 0.001900513 | 49.77%
|  | (auxiliary term) |  |  | rho_soil_particle | 2670 | kg/m3 |  |  | Sand + Small Biochar | 3 | 4 | 17.5 | 1.33 (−) | 0.47 (−) | 0.41 (−) |  | 1.33 | -18.9% | 2.519084 | 2.269841 | 0.4720303 | 0.4140559 | 0.05797436 | 0.002318974 | 24.62%
[5 empty] | (envelope or skeletal) |  |  |  |  | Garnet | 3 | 0 | 0.00 | 1.96 (−) | 0.48 (−) | 0.48 (−)
[10 empty] | Garnet + Medium Biochar | 4 | 2.85 | 17.5 | 1.42 (−) | 0.60 (−) | 0.55 (−) |  |  | -25.61% | [6 empty] | 36.14%
if assuming, bulk density of the mix, the porosity is determined by:
>> average porosity increase, when mixing sand with biochar of various shapes and size: +36% in the porosity, based on porosity of the initial sand
|  | theta | 49.61% |  | rho_bulk | 1300 | kg/m3 | [10 empty] | >> at given mass - volume biochar input
>> usually, porosity should increase, due to : lower material particle density + increase inter particle space
if we used rho_envelope > theta is internal porosity; if we used rho_skeletal > theta is total porosity accessible
if assuming, porosity of the mix, the bulk density can be calcualted as
|  | rho_bulk | 1289.825 | kg/m3 | theta | 50%
if we used rho_envelope > theta is internal porosity; if we used rho_skeletal > theta is total porosity accessible
If both biochar envelope and skeletal densities are known, we can determine the internal accesssible pore volumes