## SoilMixes
Material | Bulk density, at use | Moisture content, at use | Bulk density, dry | Particle density, dry | Total porosity | Bulk porosity | Internal porosity | Biochar C content | key | EF in kg CO2 per (dry) ton | EF in kg CO2 per cubic meter | in S1 |  | bw2 export | bw2 export | in S2 | EF in kg CO2 per (dry) ton | EF in kg CO2 per cubic meter |  | SI Table | Product | EF in kg CO2 per (dry) ton | EF in kg CO2 per cubic meter
Pumice | 470.5882 | 15% | 400 | 2666.667 | 85% | 45% | 40% | 0% | ('material', '57802704acee9e524e4365da2ebb18c6_copy1') | 33.71837 | 13.48735 |  |  | production of pumice, kilogram | 0.03371837 |  | 36.52519 | 14.61008 | 8.324% |  | production of pumice, kilogram | 33.71837 | 13.48735
Horticultural peat | 450 | 60% | 180 | 1500 | 88% | 88% | 0% | 0% | ('material', '13b5adce3e324474b5ca220e56f6154b') | 1294.438 | 232.9988 |  |  | production and supply of peat for horticulture, kilogram | 1.294438 |  | 1299.277 | 233.8698 | 0.3739% |  | production and supply of peat for horticulture, kilogram | 1294.438 | 232.9988
Sand | 1612.903 | 7% | 1500 | 2670 | 43.82% | 43.82% | 0% | 0% | ('material', '4d1222652c73460ebc073db10653a50f_copy3') | 2.299987 | 3.44998 |  |  | production of sand, kilogram | 0.002299987 |  | 2.299987 | 3.44998 | 0% |  | production of sand, kilogram | 2.299987 | 3.44998
Gravel | 1636.559 | 7% | 1522 | 2670 | 43% | 43% | 0% | 0% | ('material', '4d1222652c73460ebc073db10653a50f_copy8') | 2.299987 | 3.50058 |  |  | production of gravel, kilogram | 0.002299987 |  | 2.299987 | 3.50058 | 0% |  | production of gravel, kilogram | 2.299987 | 3.50058
Crushed rock 0-16/25 | 1827.957 | 7% | 1700 | 2741.935 | 38% | 38% | 0% | 0% | ('material', '4d1222652c73460ebc073db10653a50f_copy22') | 0.3862787 | 0.6566738 |  |  | production and supply of macadam 2-4-8 mm, kilogram | 0.0003862787 |  | 0.4346722 | 0.7389428 | 12.53% |  | production and supply of macadam 2-4-8 mm, kilogram | 0.3862787 | 0.6566738
Macadam 2-11 | 1368.421 | 5% | 1300 | 2750 | 52.73% | 52.73% | 0% | 0% | ('material', '4d1222652c73460ebc073db10653a50f_copy16') | 3.012925 | 3.916802 |  |  | production of macadam 2-4-8 mm, kilogram | 0.003012925 |  | 5.506186 | 7.158042 | 82.75% |  | production of macadam 2-4-8 mm, kilogram | 3.012925 | 3.916802
Macadam 8-32 | 1473.684 | 5% | 1400 | 2750 | 49.09% | 49.09% | 0% | 0% | ('material', '4d1222652c73460ebc073db10653a50f_copy2') | 2.96446 | 4.150245 |  |  | production of macadam 8-16 mm, kilogram | 0.00296446 |  | 5.181321 | 7.253849 | 74.78% |  | production of macadam 8-16 mm, kilogram | 2.96446 | 4.150245
Macadam 32-64 | 1505.263 | 5% | 1430 | 2750 | 48% | 48% | 0% | 0% | ('material', '4d1222652c73460ebc073db10653a50f_copy1') | 2.889071 | 4.131372 |  |  | production of macadam 32-64 mm, kilogram | 0.002889071 |  | 4.675974 | 6.686642 | 61.85% |  | production of macadam 32-64 mm, kilogram | 2.889071 | 4.131372
Scoria granules 2-8 | 800 | 25% | 600 | 2790 | 78.49% | 52.73% | 25.77% | 0% | ('material', '57802704acee9e524e4365da2ebb18c6_copy2') | 33.71837 | 20.23102 |  |  | production of scoria, kilogram | 0.03371837 |  | 36.52519 | 21.91512 | 8.324% |  | production of scoria, kilogram | 33.71837 | 20.23102
Clay granules 2-6 | 1150 | 3.75% | 1106.875 | 2670 | 58.54% | 52.73% | 5.817% | 0% | ('material', '4d1222652c73460ebc073db10653a50f_copy28') | 17.67545 | 19.56452 |  |  | production and supply of clay granulates 2-6 mm, kilogram | 0.01767545 |  | 18.99294 | 21.02281 | 7.454% |  | production and supply of clay granulates 2-6 mm, kilogram | 17.67545 | 19.56452
Clay | 2000 | 20% | 1600 | 2670 | 40.07% | 40.07% | 0% | 0% | ('material', '4d1222652c73460ebc073db10653a50f_copy24') | 11.1688 | 17.87008 |  |  | production and supply of clay, kilogram | 0.0111688 |  | 11.65273 | 18.64437 | 4.333% |  | production and supply of clay, kilogram | 11.1688 | 17.87008
LECA 8-20 | 376.4706 | 15% | 320 | 2666.667 | 88% | 45% | 43% | 0% | ('material', '4d1222652c73460ebc073db10653a50f_copy5') | 316.2888 | 101.2124 |  |  | production of expanded clay, fossil energy, kilogram | 0.3162888 |  | 316.2888 | 101.2124 | 0%
Biochar WP-S | 588.2353 | 15% | 500 | 1800 | 72.22% | 45% | 27.22% | 93.4% | ('pro_biochar', '6bedad3b18634235a2f69378c4981e91_copy5') | -2746.892 | -1373.446 |  |  | production of biochar, in syngas-heated pyrolysis, from wood pellets, kilogram | -2.746892 |  | -184.0354 | -92.01769 | -93.3%
Biochar WP-E | 588.2353 | 15% | 500 | 1800 | 72.22% | 45% | 27.22% | 93.4% | ('pro_biochar', '6bedad3b18634235a2f69378c4981e91_copy4') | -2736.561 | -1368.28 |  |  | production of biochar, in el-heated pyrolysis, from wood pellets, kilogram | -2.736561 |  | 33.51736 | 16.75868 | -101.2%
Biochar GW-S | 284.7059 | 15% | 242 | 1660 | 85.42% | 45% | 40.42% | 69.9% | ('pro_biochar', '6bedad3b18634235a2f69378c4981e91_copy6') | -2018.103 | -488.381 |  |  | production of biochar, in syngas-heated pyrolysis, from urban garden waste, kilogram | -2.018103 |  | 216.6361 | 52.42593 | -110.7%
Biochar GW-E | 284.7059 | 15% | 242 | 1660 | 85.42% | 45% | 40.42% | 69.9% | ('pro_biochar', '6bedad3b18634235a2f69378c4981e91_copy7') | -2007.692 | -485.8614 |  |  | production of biochar, in el-heated pyrolysis, from urban garden waste, kilogram | -2.007692 |  | 434.2692 | 105.0932 | -121.6%
Biochar LR-S | 228.2353 | 15% | 194 | 1700 | 88.59% | 45% | 43.59% | 91.6% | ('pro_biochar', '6bedad3b18634235a2f69378c4981e91_copy8') | -3007.397 | -583.435 |  |  | production of biochar, in syngas-heated pyrolysis, from logging residues, kilogram | -3.007397 |  | -4432.89 | -859.9807 | 47.4%
Biochar LR-M | 228.2353 | 15% | 194 | 1700 | 88.59% | 45% | 43.59% | 91.6% | ('pro_biochar', '6bedad3b18634235a2f69378c4981e91_copy9') | -2860.311 | -554.9003 |  |  | production of biochar, in mobile syngas-heated pyrolysis, from logging residues, kilogram | -2.860311 |  | -2856.655 | -554.191 | -0.1278%
Biochar WL-S | 317.6471 | 15% | 270 | 1660 | 83.73% | 45% | 38.73% | 81.6% | ('pro_biochar', '6bedad3b18634235a2f69378c4981e91_copy10') | -3902.474 | -1053.668 |  |  | production of biochar, in syngas-heated pyrolysis, from willow chips, kilogram | -3.902474 |  | -5343.945 | -1442.865 | 36.94%
Biochar AG-S | 442.3529 | 15% | 376 | 1600 | 76.5% | 45% | 31.5% | 64.7% | ('pro_biochar', '6bedad3b18634235a2f69378c4981e91_copy12')
Biochar 1 - ETC/Edv | 228.2353 | 15% | 194 | 1700 | 88.59% | 45% | 43.59% | 91.6% | ('pro_biochar', '6bedad3b18634235a2f69378c4981e91_copy5')
Biochar 2 - Skanefro | 442.3529 | 15% | 376 | 1600 | 76.5% | 45% | 31.5% | 64.7% | ('pro_biochar', '6bedad3b18634235a2f69378c4981e91_copy6')
Biochar 3 - Circular Carbon | 194.1176 | 15% | 165 | 1900 | 91.32% | 45% | 46.32% | 64.6% | ('pro_biochar', '6bedad3b18634235a2f69378c4981e91_copy6')
Biochar 4 - VegTech | 588.2353 | 15% | 500 | 1800 | 72.22% | 45% | 27.22% | 93.4% | ('pro_biochar', '6bedad3b18634235a2f69378c4981e91_copy5')
Compost | 666.6667 | 40% | 400 | 666.6667 | 40% | 40% | 0% | 0% | ('material', '4d1222652c73460ebc073db10653a50f_copy7')
Water | 1000 | - | 1000 | 1000 | 0% | 0% | 0% | 0% | NA
[10 empty] | Mass |  | Volume
[10 empty] | Direct emissions | With RLBU/ES | Direct emissions | With RLBU/ES
[8 empty] | -3424.667 | 0 | 536.2362 | 677.775 | 268.1181 | 338.8875
[8 empty] | -3424.667 | -2736.561 | 589.3283 | 688.1061 | 294.6642 | 344.053
[8 empty] | -2563 | -2018.103 | 313.1637 | 544.8969 | 75.78562 | 131.865
[8 empty] | -2563 | -2007.692 | 366.3363 | 555.3084 | 88.65338 | 134.3846
[8 empty] | -3358.667 | -3007.397 | 237.5639 | 351.2698 | 46.08739 | 68.14635
[8 empty] | -3358.667 | -2860.311 | 141.9557 | 498.3557 | 27.53941 | 96.68101
[8 empty] | -2992 | -3902.474 | 1639.855 | -910.4742 | 442.7608 | -245.828
2550.329
)
Note on C1: Author: simple formula is valid in the case when there is no "swellling" with added water, e.g. not ok for peat
Note on D3: Author: 180 kg/m3 <=> 60% moiture
Note on F3: Author: IPO Peat https://iopscience.iop.org/article/10.1088/1755-1315/393/1/012056/pdf
Note on E10: Author: S. Tamari, D. Samaniego-Martínez, I. Bonola, E. Bandala, and V. Ordaz-Chaparro, "Particle Density of Volcanic Scoria Determined by Water Pycnometry," Geotechnical Testing Journal 28, no. 4 (2005): 321-327. https://doi.org/10.1520/GTJ12675
Note on D12: Author: 1600 - clay poweder 1200 - dry clay granulated 2-6 mm form Hasselfors

## RecipesBiochar
>> Recipes used in processes with biochar X, in manuscript version 2020-02-16
Product | kolmakadam 2-4-8 | kolmakadam 32-64 | jordmakadam 2-4-8, B | jordmakadam, 32-64, B | VegTech Biochar | VeghTech Ref | mineral soil biochar VegTech | mineral soil ref VegTech | Trädgårdsjord E, referens | Trädgårdsjord E, biokol | växtjord A, referens | växtjord A, biokol | mineraljord A, referens | mineraljord A, biokol | växtjord B, referens | växtjord B, biokol | mineraljord B, referens | växtjord C, referens | växtjord C, biokol | Trädgårdsjord E | City-kross 2-4 | City-kross 6-8 | City-kross 8-16 | City-kross 16-32 | City-kross 32-63 | City-kross 32-90
Recipe | v-pi | v-pi | v-p | v-p | v-pi | v-b | v-pi | v-b | v-b | v-pi | v-b | v-pi | v-b |  | v-b | v-pi | v-b | v-b |  | v-b | v-b | v-b | v-b | v-b | v-b | v-b
Final Bulk Density, wet | 1400 | 1700 |  |  | 1200 | 1200 | 800 | 850 | 1250 |  | 1250 |  | 1500 |  | 1250 |  | 1500 | 1000 |  | 1250 | 1400 | 1400 | 1700 | 1700 | 1700 | 1700
Final Total Porosity |  |  | 41.7% | 34.45% | 59.3% |  | 69.42% | 72.53% | 60.8% |  | 60.44% |  | 50.29% |  | 57.79% |  |  | 67.88% |  | 60.8%
Final Inter Porosity | 41.7% | 34.45% | 41.7% | 34.45% | 51.58% |  | 47.91% | 50.84% | 60.8% | 60.8% | 60.44% | 60.44% | 50.29% |  | 57.79% | 57.79% |  | 50.18% |  | 60.8% | 41.7% | 41.7% | 34.31% | 34.31% | 34.45% | 34.45%
Delivery moisture |  |  |  |  | 17.69% |  |  |  | 21.7% | [5 empty] | 16.17% |  |  |  |  | 21.7% | 5.8% | 5.8% | 5.8% | 5.8% | 5.8% | 5.8%
Materials
Pumice | [6 empty] | 0.4255319 | 0.4 | [9 empty] | 0.4 | 0
Horticultural peat |  |  | 0.07 | 0.04565217 | 0.2 | 0.25 | 0.05319149 | 0.25 | 0.4 | 0.2 | 0.35 | 0 | 0 |  | 0.35 | 0 |  | 0.25 |  | 0.4
Sand |  |  | 0.13 | 0.08478261 | 0.25 | 0.25 |  |  | 0.3 | 0.3 | 0.35 | 0.35 | 0.7 |  | 0.65 | 0.65 | 1 | 0.25 | 0.25 | 0.3
Gravel
Crushed rock 0-16/25 |  |  |  |  | 0.2 | 0.25 | 0.2659574 | 0.25
Macadam 2-11 | 0.8 |  | 0.8 | [17 empty] | 0.8 | 0.8
Macadam 8-32 | [22 empty] | 1 | 1
Macadam 32-64 |  | 0.8695652 |  | 0.8695652 | [20 empty] | 1 | 1
Scoria granules 2-8 |  |  |  |  | 0.25 | 0.2
Clay granules 2-6 |  |  |  |  | 0.0375 | 0.05
Clay | [8 empty] | 0.3 | 0.3 | 0.3 | 0.3 | 0.3 |  |  |  |  | 0.1 | 0.1 | 0.3
LECA 8-20 | [6 empty] | 0.106383 | 0.1
Biochar WP-S |  |  |  |  | 0.025 |  | 0.04255319
Biochar WP-E
Biochar GW-S
Biochar GW-E
Biochar LR-S | 0.1 | 0.06521739 | [7 empty] | 0.2 | [8 empty] | 0.4 |  | 0.1 | 0.1 | 0.075 | 0.075 | 0.075 | 0.075
Biochar LR-M
Biochar WL-S | [11 empty] | 0.2 |  |  |  | 0.2
Biochar AG-S
Biochar 1 - ETC/Edv
Biochar 2 - Skanefro
Biochar 3 - Circular Carbon
Biochar 4 - VegTech
Compost | 0.1 | 0.06521739 |  |  | 0.0375 |  | 0.106383 |  |  |  |  | 0.15 |  |  |  | 0.15 |  |  | 0.25 |  | 0.1 | 0.1 | 0.075 | 0.075 | 0.075 | 0.075
Water
Natur BioFer (kg/m3 product) | [10 empty] | 6 |  |  |  | 6 |  |  | 6 |  |  | 8 | 8 | 8 | 8 | 8 | 8
checksum | 1 | 1 | 1 | 1 | 1 | 1 | 1 | 1 | 1 | 1 | 1 | 1 | 1 | 0 | 1 | 1 | 1 | 1 | 1 | 1 | 1 | 1 | 1.15 | 1.15 | 1.15 | 1.15
Note on A4: Author: - mass composition with bulk density >> compo_type = 'm-b' - volume parts, with bulk density >> compo_type = 'v-b' - volume parts, with total porosity >> compo_type = 'v-p' - volume parts, with inter porosity >> compo_type = 'v-pi'
Note on U4: Author: USED FOR CALIBRATION OF PROPERTIES
Note on V4: Author: USED FOR CALIBRATION
Note on X4: Author: USED FOR CALIBRATION
Note on F5: Author: 1000 t/m3 dry weight
Note on A7: Author: This set-up requires CircularReferences in Excel, or whileLoop in python
Note on F12: Author: as Matjord - mineral jord B, mix of sands
Note on F14: Author: half with and without 0-fraktion
Note on G14: Author: 15% without 0, 10% with noll
Note on F19: Author: with thermal treatment
Note on F20: Author: with thermal treatment

## Calculator
[9 empty] | Recipe selector | 5 | VegTech Biochar |  | C - IF PARTS & TOTAL POROSITY (v-p) |  |  |  |  | D - IF PARTS & BULK DENSITY (v-b) |  |  |  |  | A - IF PARTS & INTER-POROSITY (v-pi) |  |  |  |  | reset value | >> reset value has an effect whether calculation converges or not…
Material | Bulk density, at use | Moisture content, at use | Bulk density, dry | Particle density, dry | Total porosity | Bulk porosity | Internal porosity | Biochar C content |  | Compo-type | v-pi |  | Mass, kg dry | Mass, kg at use | Bulk volume, m3 at use | Parts Volume | % Mass dry | Mass, kg dry | Mass, kg at use | Bulk volume, m3 at use | Parts Volume | % Mass | Mass, kg dry | Mass, kg at use | Bulk volume, m3 at use | Parts Volume | % Mass | 0.404
Pumice | 470.5882 | 15% | 400 | 2666.667 | 85% | 45% | 40% | 0 |  |  | 0 |  | - | - | - | - | - | - | - | - | - | - | 0 | 0 | 0 | 0 | 0%
Horticultural peat | 450 | 60% | 180 | 1500 | 88% | 88% | 0% | 0 |  |  | 0.2 |  | - | - | - | - | - | - | - | - | - | - | 37.84003 | 94.60008 | 0.2102224 | 0.2 | 3.711%
Sand | 1612.903 | 7% | 1500 | 2670 | 43.82% | 43.82% | 0% | 0 |  |  | 0.25 |  | - | - | - | - | - | - | - | - | - | - | 394.167 | 423.8355 | 0.262778 | 0.25 | 38.66%
Gravel | 1636.559 | 7% | 1522 | 2670 | 43% | 43% | 0% | 0 |  |  | 0 |  | - | - | - | - | - | - | - | - | - | - | 0 | 0 | 0 | 0 | 0%
Crushed rock 0-16/25 | 1827.957 | 7% | 1700 | 2741.935 | 38% | 38% | 0% | 0 |  |  | 0.2 |  | - | - | - | - | - | - | - | - | - | - | 357.3781 | 384.2775 | 0.2102224 | 0.2 | 35.05%
Macadam 2-11 | 1368.421 | 5% | 1300 | 2750 | 52.73% | 52.73% | 0% | 0 |  |  | 0 |  | - | - | - | - | - | - | - | - | - | - | 0 | 0 | 0 | 0 | 0%
Macadam 8-32 | 1473.684 | 5% | 1400 | 2750 | 49.09% | 49.09% | 0% | 0 |  |  | 0 |  | - | - | - | - | - | - | - | - | - | - | 0 | 0 | 0 | 0 | 0% |  | 1.103
Macadam 32-64 | 1505.263 | 5% | 1430 | 2750 | 48% | 48% | 0% | 0 |  |  | 0 |  | - | - | - | - | - | - | - | - | - | - | 0 | 0 | 0 | 0 | 0%
Scoria granules 2-8 | 800 | 25% | 600 | 2790 | 78.49% | 52.73% | 25.77% | 0 |  |  | 0.25 | [6 empty] | - | - | - | - | - | 157.6668 | 210.2224 | 0.262778 | 0.25 | 15.46%
Clay granules 2-6 | 1150 | 3.75% | 1106.875 | 2670 | 58.54% | 52.73% | 5.817% | 0 |  |  | 0.0375 |  | - | - | - | - | - | - | - | - | - | - | 43.62936 | 45.3292 | 0.0394167 | 0.0375 | 4.279%
Clay | 2000 | 20% | 1600 | 2670 | 40.07% | 40.07% | 0% | 0 |  |  | 0 |  | - | - | - | - | - | - | - | - | - | - | 0 | 0 | 0 | 0 | 0%
LECA 8-20 | 376.4706 | 15% | 320 | 2666.667 | 88% | 45% | 43% | 0 |  |  | 0 |  | - | - | - | - | - | - | - | - | - | - | 0 | 0 | 0 | 0 | 0%
Biochar WP-S | 588.2353 | 15% | 500 | 1800 | 72.22% | 45% | 27.22% | 0.934 |  |  | 0.025 |  | - | - | - | - | - | - | - | - | - | - | 13.1389 | 15.45753 | 0.0262778 | 0.025 | 1.289%
Biochar WP-E | 588.2353 | 15% | 500 | 1800 | 72.22% | 45% | 27.22% | 0.934 |  |  | 0 |  | - | - | - | - | - | - | - | - | - | - | 0 | 0 | 0 | 0 | 0%
Biochar GW-S | 284.7059 | 15% | 242 | 1660 | 85.42% | 45% | 40.42% | 0.699 |  |  | 0 |  | - | - | - | - | - | - | - | - | - | - | 0 | 0 | 0 | 0 | 0%
Biochar GW-E | 284.7059 | 15% | 242 | 1660 | 85.42% | 45% | 40.42% | 0.699 |  |  | 0 |  | - | - | - | - | - | - | - | - | - | - | 0 | 0 | 0 | 0 | 0%
Biochar LR-S | 228.2353 | 15% | 194 | 1700 | 88.59% | 45% | 43.59% | 0.916 |  |  | 0 |  | - | - | - | - | - | - | - | - | - | - | 0 | 0 | 0 | 0 | 0% |  | 0.083
Biochar LR-M | 228.2353 | 15% | 194 | 1700 | 88.59% | 45% | 43.59% | 0.916 |  |  | 0 |  | - | - | - | - | - | - | - | - | - | - | 0 | 0 | 0 | 0 | 0%
Biochar WL-S | 317.6471 | 15% | 270 | 1660 | 83.73% | 45% | 38.73% | 0.816 |  |  | 0 |  | - | - | - | - | - | - | - | - | - | - | 0 | 0 | 0 | 0 | 0%
Biochar AG-S | 442.3529 | 15% | 376 | 1600 | 76.5% | 45% | 31.5% | 0.647 |  |  | 0 |  | - | - | - | - | - | - | - | - | - | - | 0 | 0 | 0 | 0 | 0%
Biochar 1 - ETC/Edv | 228.2353 | 15% | 194 | 1700 | 88.59% | 45% | 43.59% | 0.916 |  |  | 0 |  | - | - | - | - | - | - | - | - | - | - | 0 | 0 | 0 | 0 | 0%
Biochar 2 - Skanefro | 442.3529 | 15% | 376 | 1600 | 76.5% | 45% | 31.5% | 0.647 |  |  | 0 |  | - | - | - | - | - | - | - | - | - | - | 0 | 0 | 0 | 0 | 0%
Biochar 3 - Circular Carbon | 194.1176 | 15% | 165 | 1900 | 91.32% | 45% | 46.32% | 0.646 |  |  | 0 |  | - | - | - | - | - | - | - | - | - | - | 0 | 0 | 0 | 0 | 0%
Biochar 4 - VegTech | 588.2353 | 15% | 500 | 1800 | 72.22% | 45% | 27.22% | 0.934 |  |  | 0 |  | - | - | - | - | - | - | - | - | - | - | 0 | 0 | 0 | 0 | 0%
Compost | 666.6667 | 40% | 400 | 666.6667 | 40% | 40% | 0% | 0 |  |  | 0.0375 |  | - | - | - | - | - | - | - | - | - | - | 15.76668 | 26.2778 | 0.0394167 | 0.0375 | 1.546%
Water | 1000 | - | 1000 | 1000 | 0% | 0% | 0% | 0 |  |  | 0 |  | - | - | - | - | - | - | - | - | - | - | 0 | 0 | 0 | 0 | 0%
[10 empty] | Target Value | 0.5158488 | [11 empty] | >> with circular references
[13 empty] | Final bulk density | - |  |  |  | Final bulk density | - | kg/m3, wet |  |  | Final bulk density | 1200
[13 empty] | Total porosity | - |  |  |  | Total porosity | - |  |  |  | Total porosity | 59.3% | 0 | "reset" to turn off CR, anything else to turn on CR ; reset value must be such that solution does not diverge (here below < 1, since %)
[13 empty] | Intra porosity | - |  |  |  | Intra porosity | - |  |  |  | Intra porosity | 7.716% | IF($L$2="v-pi";IF($AB$29="reset";0,0404;SUMPRODUCT(AB3:AB26;H3:H26));"-")
[13 empty] | Inter porosity | - |  |  |  | Inter porosity | - |  |  |  | Inter porosity | 51.58%
[13 empty] | aux:term | - |  |  |  | aux:term | - |  |  |  | aux:term | 0.3872033 | IF($L$2="v-pi";IF($AB$29="reset";0,0404;SUMPRODUCT(AB3:AB25;1-F3:F25));"-")
[13 empty] | Total bulk volumes | - |  |  |  | Total bulk volumes | - |  |  |  | Total bulk volumes | 1.051112
[13 empty] | Moisture content | - |  |  |  | Moisture content | - | based dry weight |  |  | Moisture content | 17.69%
[13 empty] | Final bulk density, dry | - |  |  |  | Final bulk density, dry | - | kg/m3, no volume loss |  |  | Final bulk density, dry | 1019.587
#VALUE!
#VALUE!
[11 empty] | Biochar | Reference | Delta, kg
[10 empty] | Pumice | 0 | 0 | 0
[10 empty] | Horticultural peat | 37.84003 | 45.36995 | -7.52992
[10 empty] | Sand | 394.167 | 378.0829 | 16.08406
[10 empty] | Gravel | 0 | 0 | 0
[10 empty] | Crushed rock 0-16/25 | 357.3781 | 428.494 | -71.11591
[10 empty] | Macadam 2-11 | 0 | 0 | 0
[10 empty] | Macadam 8-32 | 0 | 0 | 0
[10 empty] | Macadam 32-64 | 0 | 0 | 0
[10 empty] | Scoria granules 2-8 | 157.6668 | 120.9865 | 36.68026
[10 empty] | Clay granules 2-6 | 43.62936 | 55.79874 | -12.16938
[10 empty] | Clay | 0 | 0 | 0
[10 empty] | LECA 8-20 | 0 | 0 | 0
[10 empty] | Biochar WP-S | 13.1389 | 0 | 13.1389
[10 empty] | Biochar WP-E | 0 | 0 | 0
[10 empty] | Biochar GW-S | 0 | 0 | 0
[10 empty] | Biochar GW-E | 0 | 0 | 0
[10 empty] | Biochar LR-S | 0 | 0 | 0
[10 empty] | Biochar LR-M | 0 | 0 | 0
[10 empty] | Biochar WL-S | 0 | 0 | 0
[10 empty] | Biochar AG-S | 0 | 0 | 0
[10 empty] | Biochar 1 - ETC/Edv | 0 | 0 | 0
[10 empty] | Biochar 2 - Skanefro | 0 | 0 | 0
[10 empty] | Biochar 3 - Circular Carbon | 0 | 0 | 0
[10 empty] | Biochar 4 - VegTech | 0 | 0 | 0
[10 empty] | Compost | 15.76668 | 0 | 15.76668
[10 empty] | Water | 0 | 0 | 0

## MethodX
Compilations of formulas, from methodsX article | [8 empty] | Data from associated article
| https://doi.org/10.1016/j.mex.2020.101205 | [8 empty] | https://doi.org/10.1016/j.jenvman.2020.111588
| Preparing and characterizing repacked columns for experiments in biochar-amended soils | [8 empty] | Table 1
[10 empty] | Type | Diameter (mm) | Density (g/cm3) |  | Loss on Ignition (% g/g) | Shape Parameters∗∗ |  |  |  |  | Density (g/cm3)
[12 empty] | Skeletal | Envelope |  | Circularity | Aspect Ratio | Roundness | Solidity |  | Skeletal | Envelope
| Target biochar content, in soil mixture: volume to mass target | [8 empty] | Sand | 0.50–0.60 | 2.64 (−) | 2.64 (−) | 0.06 (−) | 0.85a (0.03) | 1.25a (0.16) | 0.81a (0.09) | 0.979a (0.006) |  | 2.64 | 2.64
|  | Volume target either particle (envelope or skeleta) or bulk density (sensitive to packing) | [7 empty] | Garnet | 0.50–0.60 | 3.74 (−) | 3.74 (−) | 0.07 (−) | 0.63b (0.12) | 1.5b (0.4) | 0.71b (0.14) | 0.90b (0.07) |  | 3.74 | 3.74
[10 empty] | Large Biochar | 1.41–2.00 | 1.2 ∗(0.3) | 0.52∗ (0.04) | 95.4 (0.4) | 0.66c (0.10) | 1.6c (0.6) | 0.67c (0.16) | 0.96c (0.02) |  | 1.2 | 0.52
[10 empty] | Medium Biochar | 0.50–0.60 | 1.2∗ (0.3) | 0.52 ∗(0.04) | 93.5 (0.3) | 0.51d (0.12) | 2.0d (1.0) | 0.57d (0.19) | 0.91d (0.04) |  | 1.2 | 0.52
|  | t_v | 20% | %, vol/vol | rho_bc | 500 | kg/m3 | wood pellet |  | Elongated Medium Biochar | 0.50–0.60 | 1.2∗ (0.3) | 0.52 ∗(0.04) | 94.5 (0.4) | 0.56e (0.12) | 2.3e (1.1) | 0.51e (0.19) | 0.92d (0.04) |  | 1.2 | 0.52
[5 empty] | rho_soil | 1600 | kg/m3 | sand |  | Small Biochar | 0.21–0.30 | 1.2 ∗(0.3) | 0.52 ∗(0.04) | 90.1 (0.7) | 0.56e (0.11) | 1.9d (0.8) | 0.60d (0.18) | 0.90b (0.04) |  | 1.2 | 0.52
[5 empty] | v_soil | 1 | m3 |  |  | ∗Biochar skeletal and envelope densities were quantified for unsieved (D < 4.75 mm) biochar and are assumed to be size-independent.
[5 empty] | v_bc | 0.25 | m3
Table 2
|  | t_m | 7.246% | % mass/mass | [5 empty] | Type | Number of Replicates | Biochar Content |  | Bulk Density (g/cm3) | Porosity (cm3/cm3) |  |  |  |  | Density (g/cm3) |  | Porosity (cm3/cm3)
[12 empty] | % g/g | % cm3/cm3 |  | Total | Inter |  | Bulk density | reduction | Skeletal | Envelope | Total | Inter | Intra | Intra-equ | Total porosity increase
[10 empty] | Sand | 2 | 0 | 0.00 | 1.64 (−) | 0.38 (−) | 0.38 (−) |  | 1.64 |  | 2.64 | 2.64 | 0.3787879 | 0.3787879 | 0 | 0
| Post-column packing properties | [8 empty] | Sand + Large Biochar | 4 | 4 | 17.5 | 1.25 (−) | 0.51 (−) | 0.45 (−) |  | 1.25 | -23.78% | 2.519084 | 2.269841 | 0.5037879 | 0.4493007 | 0.05448718 | 0.002179487 | 33%
[10 empty] | Sand + Medium Biochar | 4 | 4 | 17.5 | 1.21 (−) | 0.52 (−) | 0.47 (−) |  | 1.21 | -26.22% | 2.519084 | 2.269841 | 0.5196667 | 0.4669231 | 0.05274359 | 0.002109744 | 37.19%
|  | rho_particle | 2579.65 | kg/m3 | rho_bc_particle | 1800 | kg/m3 |  |  | Sand + Elongated Medium Biochar | 3 | 4 | 17.5 | 1.09 (−) | 0.57 (−) | 0.52 (−) |  | 1.09 | -33.54% | 2.519084 | 2.269841 | 0.567303 | 0.5197902 | 0.04751282 | 0.001900513 | 49.77%
|  | (auxiliary term) |  |  | rho_soil_particle | 2670 | kg/m3 |  |  | Sand + Small Biochar | 3 | 4 | 17.5 | 1.33 (−) | 0.47 (−) | 0.41 (−) |  | 1.33 | -18.9% | 2.519084 | 2.269841 | 0.4720303 | 0.4140559 | 0.05797436 | 0.002318974 | 24.62%
[5 empty] | (envelope or skeletal) |  |  |  |  | Garnet | 3 | 0 | 0.00 | 1.96 (−) | 0.48 (−) | 0.48 (−)
[10 empty] | Garnet + Medium Biochar | 4 | 2.85 | 17.5 | 1.42 (−) | 0.60 (−) | 0.55 (−) |  |  | -25.61% | [6 empty] | 36.14%
if assuming, bulk density of the mix, the porosity is determined by:
>> average porosity increase, when mixing sand with biochar of various shapes and size: +36% in the porosity, based on porosity of the initial sand
|  | theta | 49.61% |  | rho_bulk | 1300 | kg/m3 | [10 empty] | >> at given mass - volume biochar input
>> usually, porosity should increase, due to : lower material particle density + increase inter particle space
if we used rho_envelope > theta is internal porosity; if we used rho_skeletal > theta is total porosity accessible
if assuming, porosity of the mix, the bulk density can be calcualted as
|  | rho_bulk | 1289.825 | kg/m3 | theta | 50%
if we used rho_envelope > theta is internal porosity; if we used rho_skeletal > theta is total porosity accessible
If both biochar envelope and skeletal densities are known, we can determine the internal accesssible pore volumes