## Sheet1
target internal porosity | bc type | c:agg | bc:ba | w:c | Cradle-to-gate score, CS0, /m3 | M, Biochar | M, Cement, Portland | density | interal pore volume
0.05 | 2 | 0.8 | 0.4285714 | 0.5 | -2.166736 | 13.64% | 36.36% | 2149.067 | 0.2610992
|  |  |  | 0.55 | -2.162689 | 13.39% | 35.71% | 2188.141 | 0.2610992
|  |  |  | 0.69 | -2.151357 | 12.76% | 34.01% | 2297.548 | 0.2610992
|  | 1 | 1 | 0.5 | -228.3882 | 20% | 40% | 1877.932 | 0.3346315
|  |  |  | 0.55 | -228.3843 | 19.61% | 39.22% | 1915.491 | 0.3346315
|  |  |  | 0.69 | -228.3734 | 18.59% | 37.17% | 2020.655 | 0.3346315
|  | 1.1 | 1 | 0.5 | -159.3482 | 18.87% | 41.51% | 1941.566 | 0.3263874
|  |  |  | 0.55 | -159.3441 | 18.48% | 40.67% | 1981.863 | 0.3263874
|  |  |  | 0.69 | -159.3324 | 17.49% | 38.47% | 2094.694 | 0.3263874
|  | 1.2 | 1 | 0.5 | -93.62831 | 17.86% | 42.86% | 2002.141 | 0.3185397
|  |  |  | 0.55 | -93.62387 | 17.48% | 41.96% | 2045.044 | 0.3185397
|  |  |  | 0.69 | -93.61143 | 16.51% | 39.63% | 2165.172 | 0.3185397
|  | 1.3 | 1 | 0.5 | -30.99454 | 16.95% | 44.07% | 2059.871 | 0.3110605
|  |  |  | 0.55 | -30.98984 | 16.58% | 43.12% | 2105.257 | 0.3110605
|  |  |  | 0.69 | -30.97667 | 15.64% | 40.66% | 2232.341 | 0.3110605
|  | 1.35 | 1 | 0.5 | -0.7678105 | 16.53% | 44.63% | 2087.731 | 0.3074511
|  |  |  | 0.55 | -0.7629854 | 16.17% | 43.65% | 2134.316 | 0.3074511
|  |  |  | 0.69 | -0.7494752 | 15.24% | 41.14% | 2264.756 | 0.3074511
| 3 | 0.8 | 0.4285714 | 0.5 | -0.8531587 | 13.64% | 36.36% | 1678.714 | 0.4344649
|  |  |  | 0.55 | -0.8499974 | 13.39% | 35.71% | 1709.236 | 0.4344649
|  |  |  | 0.69 | -0.8411458 | 12.76% | 34.01% | 1794.698 | 0.4344649
| 4 | 0.9 | 0.4285714 | 0.5 | -246.5014 | 12.77% | 38.3% | 2503.723 | 0.1868026
|  |  |  | 0.55 | -246.4964 | 12.53% | 37.58% | 2551.666 | 0.1868026
|  |  |  | 0.69 | -246.4825 | 11.9% | 35.7% | 2685.908 | 0.1868026
|  | 1 | 0.4285714 | 0.5 | -148.9521 | 12% | 40% | 2571.413 | 0.1803418
|  |  |  | 0.55 | -148.9468 | 11.76% | 39.22% | 2622.841 | 0.1803418
|  |  |  | 0.69 | -148.9319 | 11.15% | 37.17% | 2766.84 | 0.1803418
|  | 1.1 | 0.4285714 | 0.5 | -57.92505 | 11.32% | 41.51% | 2634.578 | 0.1743129
|  |  |  | 0.55 | -57.91939 | 11.09% | 40.67% | 2689.257 | 0.1743129
|  |  |  | 0.69 | -57.90353 | 10.49% | 38.47% | 2842.361 | 0.1743129
|  | 1.6 | 1 | 0.5 | -232.8612 | 14.71% | 47.06% | 2546.561 | 0.2188711
|  |  |  | 0.55 | -232.855 | 14.37% | 45.98% | 2606.481 | 0.2188711
|  |  |  | 0.69 | -232.8377 | 13.5% | 43.2% | 2774.254 | 0.2188711
|  | 1.65 | 1 | 0.5 | -197.9555 | 14.39% | 47.48% | 2570.368 | 0.2161492
|  |  |  | 0.55 | -197.9492 | 14.05% | 46.38% | 2631.391 | 0.2161492
|  |  |  | 0.69 | -197.9315 | 13.2% | 43.55% | 2802.256 | 0.2161492
|  | 1.7 | 1 | 0.5 | -163.9072 | 14.08% | 47.89% | 2593.589 | 0.2134942
|  |  |  | 0.55 | -163.9008 | 13.76% | 46.77% | 2655.689 | 0.2134942
|  |  |  | 0.69 | -163.8828 | 12.91% | 43.89% | 2829.57 | 0.2134942
|  | 1.8 | 1 | 0.5 | -98.25992 | 13.51% | 48.65% | 2638.362 | 0.2083752
|  |  |  | 0.55 | -98.25327 | 13.19% | 47.49% | 2702.539 | 0.2083752
|  |  |  | 0.69 | -98.23466 | 12.37% | 44.53% | 2882.232 | 0.2083752
|  | 1.9 | 1 | 0.5 | -35.68701 | 12.99% | 49.35% | 2681.038 | 0.2034958
|  |  |  | 0.55 | -35.68016 | 12.67% | 48.16% | 2747.194 | 0.2034958
|  |  |  | 0.69 | -35.66097 | 11.87% | 45.12% | 2932.429 | 0.2034958
0.16 | 2 | 0.8 | 0.4285714 | 0.5 | -1.91585 | 13.64% | 36.36% | 1900.228 | 0.2308666
|  |  |  | 0.55 | -1.912272 | 13.39% | 35.71% | 1934.777 | 0.2308666
|  |  |  | 0.69 | -1.902252 | 12.76% | 34.01% | 2031.516 | 0.2308666
|  | 1 | 1 | 0.5 | -201.9432 | 20% | 40% | 1660.487 | 0.2958847
|  |  |  | 0.55 | -201.9398 | 19.61% | 39.22% | 1693.697 | 0.2958847
|  |  |  | 0.69 | -201.9301 | 18.59% | 37.17% | 1786.684 | 0.2958847
|  | 1.1 | 1 | 0.5 | -140.8974 | 18.87% | 41.51% | 1716.753 | 0.2885951
|  |  |  | 0.55 | -140.8937 | 18.48% | 40.67% | 1752.384 | 0.2885951
|  |  |  | 0.69 | -140.8834 | 17.49% | 38.47% | 1852.15 | 0.2885951
|  | 1.2 | 1 | 0.5 | -82.78714 | 17.86% | 42.86% | 1770.314 | 0.2816561
|  |  |  | 0.55 | -82.78321 | 17.48% | 41.96% | 1808.249 | 0.2816561
|  |  |  | 0.69 | -82.77221 | 16.51% | 39.63% | 1914.468 | 0.2816561
|  | 1.3 | 1 | 0.5 | -27.4057 | 16.95% | 44.07% | 1821.359 | 0.275043
|  |  |  | 0.55 | -27.40154 | 16.58% | 43.12% | 1861.491 | 0.275043
|  |  |  | 0.69 | -27.3899 | 15.64% | 40.66% | 1973.859 | 0.275043
|  | 1.35 | 1 | 0.5 | -0.6789061 | 16.53% | 44.63% | 1845.993 | 0.2718515
|  |  |  | 0.55 | -0.6746397 | 16.17% | 43.65% | 1887.185 | 0.2718515
|  |  |  | 0.69 | -0.6626939 | 15.24% | 41.14% | 2002.521 | 0.2718515
| 3 | 0.8 | 0.4285714 | 0.5 | -0.7543719 | 13.64% | 36.36% | 1484.337 | 0.3841585
|  |  |  | 0.55 | -0.7515767 | 13.39% | 35.71% | 1511.325 | 0.3841585
|  |  |  | 0.69 | -0.74375 | 12.76% | 34.01% | 1586.891 | 0.3841585
| 4 | 0.9 | 0.4285714 | 0.5 | -217.9591 | 12.77% | 38.3% | 2213.818 | 0.1651728
|  |  |  | 0.55 | -217.9547 | 12.53% | 37.58% | 2256.21 | 0.1651728
|  |  |  | 0.69 | -217.9424 | 11.9% | 35.7% | 2374.908 | 0.1651728
|  | 1 | 0.4285714 | 0.5 | -131.705 | 12% | 40% | 2273.67 | 0.1594601
|  |  |  | 0.55 | -131.7003 | 11.76% | 39.22% | 2319.144 | 0.1594601
|  |  |  | 0.69 | -131.6871 | 11.15% | 37.17% | 2446.469 | 0.1594601
|  | 1.1 | 0.4285714 | 0.5 | -51.21794 | 11.32% | 41.51% | 2329.521 | 0.1541293
|  |  |  | 0.55 | -51.21293 | 11.09% | 40.67% | 2377.87 | 0.1541293
|  |  |  | 0.69 | -51.19891 | 10.49% | 38.47% | 2513.246 | 0.1541293
|  | 1.55 | 1 | 0.5 | -237.5496 | 15.04% | 46.62% | 2230.11 | 0.1959963
|  |  |  | 0.55 | -237.5442 | 14.7% | 45.55% | 2282.09 | 0.1959963
|  |  |  | 0.69 | -237.5292 | 13.81% | 42.82% | 2427.634 | 0.1959963
|  | 1.6 | 1 | 0.5 | -205.8984 | 14.71% | 47.06% | 2251.696 | 0.1935282
|  |  |  | 0.55 | -205.8929 | 14.37% | 45.98% | 2304.678 | 0.1935282
|  |  |  | 0.69 | -205.8775 | 13.5% | 43.2% | 2453.025 | 0.1935282
|  | 1.65 | 1 | 0.5 | -175.0343 | 14.39% | 47.48% | 2272.746 | 0.1911214
|  |  |  | 0.55 | -175.0287 | 14.05% | 46.38% | 2326.704 | 0.1911214
|  |  |  | 0.69 | -175.0131 | 13.2% | 43.55% | 2477.784 | 0.1911214
|  | 1.7 | 1 | 0.5 | -144.9285 | 14.08% | 47.89% | 2293.279 | 0.1887738
|  |  |  | 0.55 | -144.9228 | 13.76% | 46.77% | 2348.189 | 0.1887738
|  |  |  | 0.69 | -144.9069 | 12.91% | 43.89% | 2501.935 | 0.1887738
|  | 1.8 | 1 | 0.5 | -86.88246 | 13.51% | 48.65% | 2332.868 | 0.1842475
|  |  |  | 0.55 | -86.87658 | 13.19% | 47.49% | 2389.613 | 0.1842475
|  |  |  | 0.69 | -86.86012 | 12.37% | 44.53% | 2548.5 | 0.1842475
|  | 1.9 | 1 | 0.5 | -31.55483 | 12.99% | 49.35% | 2370.602 | 0.1799331
|  |  |  | 0.55 | -31.54877 | 12.67% | 48.16% | 2429.098 | 0.1799331
|  |  |  | 0.69 | -31.53181 | 11.87% | 45.12% | 2592.885 | 0.1799331